## power_vs_position_mwcnt1_3_2307
Time [s] | Position [mm] | Power [W] | Transmitancja [%] | Pref | 0.484 | Fluencja w ognisku
0.002 | 0 | 0.395472 | 81.70909 |  |  | Pmax | pos | Srednica X [mm] | r [mm] | E | A | F [uJ/cm2]
2.078 | 0.5 | 0.395821 | 81.7812 |  |  | 0.417917 | 23.8 | 0.00732 | 0.00366 | 0.00417917 | 4.208352e-05 | 99.30657
4.706 | 1 | 0.395964 | 81.81074
7.277 | 1.5 | 0.396043 | 81.82707
9.839 | 2 | 0.396012 | 81.82066
12.505 | 2.5 | 0.395885 | 81.79442
15.081 | 3 | 0.396027 | 81.82376
17.656 | 3.5 | 0.396218 | 81.86322
20.215 | 4 | 0.395916 | 81.80083
22.776 | 4.5 | 0.396266 | 81.87314
25.34 | 5 | 0.39625 | 81.86983
27.925 | 5.5 | 0.396139 | 81.8469
30.501 | 6 | 0.395837 | 81.7845
33.155 | 6.5 | 0.39598 | 81.81405
35.714 | 7 | 0.396154 | 81.85
38.274 | 7.5 | 0.396202 | 81.85992
40.907 | 8 | 0.396139 | 81.8469
43.506 | 8.5 | 0.396123 | 81.8436
46.063 | 9 | 0.39625 | 81.86983
48.623 | 9.5 | 0.396329 | 81.88616
51.184 | 10 | 0.396361 | 81.89277
53.757 | 10.5 | 0.396266 | 81.87314
56.316 | 11 | 0.396234 | 81.86653
58.907 | 11.5 | 0.396202 | 81.85992
61.483 | 12 | 0.396266 | 81.87314
64.053 | 12.5 | 0.396218 | 81.86322
66.617 | 13 | 0.39625 | 81.86983
69.192 | 13.5 | 0.396424 | 81.90579
71.751 | 14 | 0.396202 | 81.85992
74.311 | 14.5 | 0.396234 | 81.86653
76.884 | 15 | 0.396202 | 81.85992
79.447 | 15.5 | 0.396615 | 81.94525
82.036 | 16 | 0.396996 | 82.02397
84.596 | 16.5 | 0.397139 | 82.05351
87.207 | 17 | 0.397408 | 82.10909
89.777 | 17.5 | 0.397281 | 82.08285
92.337 | 18 | 0.397297 | 82.08616
94.912 | 18.5 | 0.397488 | 82.12562
97.471 | 19 | 0.3979 | 82.21074
100.062 | 19.5 | 0.398059 | 82.2436
102.653 | 20 | 0.398281 | 82.28946
105.229 | 20.5 | 0.398139 | 82.26012
107.787 | 20.6 | 0.39844 | 82.32231
110.347 | 20.7 | 0.398599 | 82.35517
112.906 | 20.8 | 0.398567 | 82.34855
115.48 | 20.9 | 0.399028 | 82.4438
118.039 | 21 | 0.398869 | 82.41095
120.615 | 21.1 | 0.398472 | 82.32893
123.205 | 21.2 | 0.398742 | 82.38471
125.764 | 21.3 | 0.398916 | 82.42066
128.388 | 21.4 | 0.399377 | 82.51591
130.963 | 21.5 | 0.399599 | 82.56178
133.516 | 21.6 | 0.399758 | 82.59463
136.098 | 21.7 | 0.399361 | 82.5126
138.656 | 21.8 | 0.399853 | 82.61426
141.233 | 21.9 | 0.400186 | 82.68306
143.792 | 22 | 0.400123 | 82.67004
146.351 | 22.1 | 0.400885 | 82.82748
148.909 | 22.2 | 0.401631 | 82.98161
151.494 | 22.3 | 0.402282 | 83.11612
154.044 | 22.4 | 0.403774 | 83.42438
156.62 | 22.5 | 0.404774 | 83.63099
159.193 | 22.6 | 0.405774 | 83.8376
161.737 | 22.7 | 0.406123 | 83.90971
164.297 | 22.8 | 0.407329 | 84.15888
166.87 | 22.9 | 0.408345 | 84.3688
169.447 | 23 | 0.409615 | 84.6312
172.006 | 23.1 | 0.411298 | 84.97893
174.581 | 23.2 | 0.413234 | 85.37893
177.141 | 23.3 | 0.415171 | 85.77913
179.714 | 23.4 | 0.416346 | 86.0219
182.257 | 23.5 | 0.416996 | 86.1562
184.823 | 23.6 | 0.417044 | 86.16612
187.394 | 23.7 | 0.417552 | 86.27107
189.985 | 23.8 | 0.417917 | 86.34649
192.56 | 23.9 | 0.41752 | 86.26446
195.133 | 24 | 0.417457 | 86.25145
197.693 | 24.1 | 0.417219 | 86.20227
200.235 | 24.2 | 0.416536 | 86.06116
202.793 | 24.3 | 0.415488 | 85.84463
205.366 | 24.4 | 0.41398 | 85.53306
207.929 | 24.5 | 0.412885 | 85.30682
210.504 | 24.6 | 0.411536 | 85.0281
213.068 | 24.7 | 0.409996 | 84.70992
215.655 | 24.8 | 0.409393 | 84.58533
218.23 | 24.9 | 0.408345 | 84.3688
220.792 | 25 | 0.407441 | 84.18202
223.35 | 25.1 | 0.406679 | 84.02459
225.909 | 25.2 | 0.405917 | 83.86715
228.467 | 25.3 | 0.405044 | 83.68678
231.042 | 25.4 | 0.404631 | 83.60145
233.586 | 25.5 | 0.404456 | 83.56529
236.257 | 25.6 | 0.404139 | 83.49979
238.815 | 25.7 | 0.403663 | 83.40145
241.359 | 25.8 | 0.403234 | 83.31281
243.92 | 25.9 | 0.403044 | 83.27355
246.477 | 26 | 0.402885 | 83.2407
249.02 | 26.1 | 0.402424 | 83.14545
251.563 | 26.2 | 0.402409 | 83.14236
254.106 | 26.3 | 0.402091 | 83.07665
256.649 | 26.4 | 0.401488 | 82.95207
259.192 | 26.5 | 0.40152 | 82.95868
261.736 | 26.6 | 0.401202 | 82.89298
264.296 | 26.7 | 0.401043 | 82.86012
266.853 | 26.8 | 0.400837 | 82.81756
269.413 | 26.9 | 0.400662 | 82.7814
272.005 | 27 | 0.40044 | 82.73554
274.581 | 27.1 | 0.400123 | 82.67004
277.156 | 27.2 | 0.400313 | 82.7093
279.718 | 27.3 | 0.399535 | 82.54855
282.274 | 27.4 | 0.399472 | 82.53554
284.833 | 27.5 | 0.399583 | 82.55847
287.392 | 27.6 | 0.399123 | 82.46343
290.016 | 27.7 | 0.399472 | 82.53554
292.575 | 27.8 | 0.399361 | 82.5126
295.135 | 27.9 | 0.399313 | 82.50269
297.755 | 28 | 0.39917 | 82.47314
300.318 | 28.5 | 0.398472 | 82.32893
302.893 | 29 | 0.398329 | 82.29938
305.466 | 29.5 | 0.397996 | 82.23058
308.025 | 30 | 0.397758 | 82.1814
310.584 | 30.5 | 0.397694 | 82.16818
313.146 | 31 | 0.397551 | 82.13864
315.798 | 31.5 | 0.397313 | 82.08946
318.357 | 32 | 0.397091 | 82.0436
320.916 | 32.5 | 0.397361 | 82.09938
323.556 | 33 | 0.397266 | 82.07975
326.115 | 33.5 | 0.396583 | 81.93864
328.689 | 34 | 0.396885 | 82.00103
331.25 | 34.5 | 0.396472 | 81.9157
333.809 | 35 | 0.39644 | 81.90909
336.37 | 35.5 | 0.396646 | 81.95165
338.926 | 36 | 0.396694 | 81.96157
341.487 | 36.5 | 0.396551 | 81.93202
344.077 | 37 | 0.396535 | 81.92872
346.636 | 37.5 | 0.39652 | 81.92562
349.196 | 38 | 0.396313 | 81.88285
351.772 | 38.5 | 0.396218 | 81.86322
354.331 | 39 | 0.39625 | 81.86983
356.906 | 39.5 | 0.396377 | 81.89607
359.491 | 40 | 0.396313 | 81.88285
362.056 | 40.5 | 0.396408 | 81.90248
364.616 | 41 | 0.396139 | 81.8469
367.27 | 41.5 | 0.396202 | 81.85992
369.829 | 42 | 0.396329 | 81.88616
372.423 | 42.5 | 0.396186 | 81.85661
375.094 | 43 | 0.396297 | 81.87955
377.714 | 43.5 | 0.39644 | 81.90909
380.306 | 44 | 0.396361 | 81.89277
382.88 | 44.5 | 0.396091 | 81.83698
385.44 | 45 | 0.39644 | 81.90909
388.015 | 45.5 | 0.39644 | 81.90909
390.574 | 46 | 0.396615 | 81.94525
393.133 | 46.5 | 0.396408 | 81.90248

## power_vs_position_mwcnt1_1_2307
Time [s] | Position [mm] | Power [W] | Transmitancja [%] | Transmitancja norm | P ref | 0.484
0.003 | 10 | 0.440378 | 90.98719 | 0.948122
2.071 | 10.5 | 0.43968 | 90.84298 | 0.9466192
4.63 | 11 | 0.439235 | 90.75103 | 0.9456611
7.199 | 11.5 | 0.438569 | 90.61343 | 0.9442272
9.768 | 12 | 0.437934 | 90.48223 | 0.9428601
12.339 | 12.5 | 0.436886 | 90.2657 | 0.9406038
14.899 | 13 | 0.435823 | 90.04607 | 0.9383152
17.458 | 13.5 | 0.43514 | 89.90496 | 0.9368447
20.015 | 14 | 0.4336 | 89.58678 | 0.9335291
22.592 | 14.5 | 0.43241 | 89.34091 | 0.9309671
25.166 | 15 | 0.430727 | 88.99318 | 0.9273436
27.742 | 15.5 | 0.42914 | 88.66529 | 0.9239269
30.317 | 16 | 0.427568 | 88.3405 | 0.9205424
32.877 | 16.5 | 0.425441 | 87.90103 | 0.915963
35.451 | 17 | 0.422981 | 87.39277 | 0.9106667
38.01 | 17.5 | 0.420568 | 86.89421 | 0.9054716
40.586 | 18 | 0.418044 | 86.37273 | 0.9000375
43.146 | 18.5 | 0.416282 | 86.00868 | 0.8962439
45.72 | 19 | 0.41479 | 85.70041 | 0.8930317
48.281 | 19.5 | 0.416647 | 86.08409 | 0.8970298
50.855 | 20 | 0.425235 | 87.85847 | 0.9155195
53.413 | 20.5 | 0.438839 | 90.66921 | 0.9448085
55.972 | 21 | 0.44595 | 92.13843 | 0.9601183
58.532 | 21.5 | 0.448347 | 92.63368 | 0.965279
61.107 | 22 | 0.449887 | 92.95186 | 0.9685946
63.691 | 22.5 | 0.455426 | 94.09628 | 0.9805199
66.257 | 23 | 0.46003 | 95.04752 | 0.9904322
68.817 | 23.5 | 0.464474 | 95.9657 | 1
71.392 | 24 | 0.463062 | 95.67397 | 0.99696
73.949 | 24.5 | 0.458427 | 94.71632 | 0.986981
76.51 | 25 | 0.454252 | 93.85372 | 0.9779923
79.071 | 25.5 | 0.451791 | 93.34525 | 0.9726938
81.644 | 26 | 0.449902 | 92.95496 | 0.9686269
84.202 | 26.5 | 0.448839 | 92.73533 | 0.9663383
86.761 | 27 | 0.447902 | 92.54174 | 0.9643209
89.321 | 27.5 | 0.446982 | 92.35165 | 0.9623402
91.88 | 28 | 0.446267 | 92.20393 | 0.9608008
94.444 | 28.5 | 0.446045 | 92.15806 | 0.9603229
97.015 | 29 | 0.445839 | 92.1155 | 0.9598793
99.607 | 29.5 | 0.445855 | 92.1188 | 0.9599138
102.165 | 30 | 0.445648 | 92.07603 | 0.9594681
104.724 | 30.5 | 0.445505 | 92.04649 | 0.9591603
107.283 | 31 | 0.445204 | 91.9843 | 0.9585122
109.858 | 31.5 | 0.445283 | 92.00062 | 0.9586823
112.418 | 32 | 0.445172 | 91.97769 | 0.9584433
114.993 | 32.5 | 0.445251 | 91.99401 | 0.9586134
117.567 | 33 | 0.445156 | 91.97438 | 0.9584089
120.127 | 33.5 | 0.445156 | 91.97438 | 0.9584089
122.687 | 34 | 0.445172 | 91.97769 | 0.9584433
125.247 | 34.5 | 0.44522 | 91.9876 | 0.9585467
127.804 | 35 | 0.445251 | 91.99401 | 0.9586134
130.363 | 35.5 | 0.445109 | 91.96467 | 0.9583077
132.921 | 36 | 0.445124 | 91.96777 | 0.95834
135.496 | 36.5 | 0.444807 | 91.90227 | 0.9576575
138.059 | 37 | 0.445109 | 91.96467 | 0.9583077
140.634 | 37.5 | 0.445093 | 91.96136 | 0.9582732
143.191 | 38 | 0.445378 | 92.02025 | 0.9588868
145.751 | 38.5 | 0.445664 | 92.07934 | 0.9595026
148.314 | 39 | 0.445569 | 92.05971 | 0.959298
150.884 | 39.5 | 0.445886 | 92.12521 | 0.9599805
153.492 | 40 | 0.445886 | 92.12521 | 0.9599805
156.067 | 40.5 | 0.445744 | 92.09587 | 0.9596748
158.627 | 41 | 0.445997 | 92.14814 | 0.9602195
161.184 | 41.5 | 0.446029 | 92.15475 | 0.9602884
163.745 | 42 | 0.44614 | 92.17769 | 0.9605274
166.302 | 42.5 | 0.44614 | 92.17769 | 0.9605274
168.865 | 43 | 0.44622 | 92.19421 | 0.9606996
171.44 | 43.5 | 0.446093 | 92.16798 | 0.9604262
174.028 | 44 | 0.446363 | 92.22376 | 0.9610075
176.604 | 44.5 | 0.446426 | 92.23678 | 0.9611431
179.183 | 45 | 0.44622 | 92.19421 | 0.9606996
181.753 | 45.5 | 0.445918 | 92.13182 | 0.9600494
184.315 | 46 | 0.446045 | 92.15806 | 0.9603229
186.891 | 46.5 | 0.44614 | 92.17769 | 0.9605274
189.465 | 47 | 0.446299 | 92.21054 | 0.9608697
192.023 | 47.5 | 0.446315 | 92.21384 | 0.9609042
194.584 | 48 | 0.446172 | 92.1843 | 0.9605963
197.142 | 48.5 | 0.44622 | 92.19421 | 0.9606996
199.699 | 49 | 0.446172 | 92.1843 | 0.9605963
202.26 | 49.5 | 0.446378 | 92.22686 | 0.9610398
204.818 | 50 | 0.446426 | 92.23678 | 0.9611431
207.38 | 50.5 | 0.446315 | 92.21384 | 0.9609042
209.936 | 51 | 0.446505 | 92.2531 | 0.9613132
212.498 | 51.5 | 0.446283 | 92.20723 | 0.9608353
215.056 | 52 | 0.446077 | 92.16467 | 0.9603918
217.619 | 52.5 | 0.446394 | 92.23017 | 0.9610742
220.222 | 53 | 0.446093 | 92.16798 | 0.9604262
222.781 | 53.5 | 0.44614 | 92.17769 | 0.9605274
225.339 | 54 | 0.446156 | 92.18099 | 0.9605618
227.9 | 54.5 | 0.446093 | 92.16798 | 0.9604262
230.458 | 55 | 0.445855 | 92.1188 | 0.9599138
233.016 | 55.5 | 0.445982 | 92.14504 | 0.9601872
235.576 | 56 | 0.446236 | 92.19752 | 0.9607341
238.135 | 56.5 | 0.44614 | 92.17769 | 0.9605274
240.721 | 57 | 0.446061 | 92.16136 | 0.9603573
243.287 | 57.5 | 0.445982 | 92.14504 | 0.9601872
245.865 | 58 | 0.445918 | 92.13182 | 0.9600494
248.44 | 58.5 | 0.445855 | 92.1188 | 0.9599138
251.012 | 59 | 0.446029 | 92.15475 | 0.9602884
253.587 | 59.5 | 0.445966 | 92.14174 | 0.9601528
256.145 | 60 | 0.445886 | 92.12521 | 0.9599805

## power_vs_position_mwcnt1_2
Time [s] | Position [mm] | Power [W] | Transmitancja [%] | Energia [uJ] | pos | P | d | r | A (pi r2) | F
0.003 | 10 | 0.395615 | 81.73864 | 0.00395615 | 23.5 | 0.416822 | 0.0732 | 0.0366 | 4.208352e-05 | 99.04638
2.059 | 10.5 | 0.395265 | 81.66632 | 0.00395265
4.65 | 11 | 0.395551 | 81.72541 | 0.00395551 | P bez probki
7.225 | 11.5 | 0.396012 | 81.82066 | 0.00396012 | 0.484
9.785 | 12 | 0.395773 | 81.77128 | 0.00395773
12.344 | 12.5 | 0.396218 | 81.86322 | 0.00396218
14.906 | 13 | 0.396234 | 81.86653 | 0.00396234
17.48 | 13.5 | 0.39625 | 81.86983 | 0.0039625
20.054 | 14 | 0.396075 | 81.83368 | 0.00396075
22.612 | 14.5 | 0.39617 | 81.85331 | 0.0039617
25.172 | 15 | 0.396329 | 81.88616 | 0.00396329
27.731 | 15.5 | 0.396615 | 81.94525 | 0.00396615
30.29 | 16 | 0.396742 | 81.97149 | 0.00396742
32.855 | 16.5 | 0.396837 | 81.99112 | 0.00396837
35.424 | 17 | 0.396821 | 81.98781 | 0.00396821
38.014 | 17.5 | 0.396456 | 81.9124 | 0.00396456
40.575 | 18 | 0.396853 | 81.99442 | 0.00396853
43.136 | 18.5 | 0.397154 | 82.05661 | 0.00397154
45.692 | 19 | 0.397281 | 82.08285 | 0.00397281
48.25 | 19.5 | 0.397678 | 82.16488 | 0.00397678
50.811 | 20 | 0.397535 | 82.13533 | 0.00397535
53.373 | 20.5 | 0.398091 | 82.25021 | 0.00398091
55.953 | 21 | 0.398202 | 82.27314 | 0.00398202
58.526 | 21.5 | 0.398948 | 82.42727 | 0.00398948
61.097 | 22 | 0.400202 | 82.68636 | 0.00400202
63.655 | 22.5 | 0.40525 | 83.72934 | 0.0040525
66.246 | 23 | 0.411155 | 84.94938 | 0.00411155
68.805 | 23.5 | 0.416822 | 86.12025 | 0.00416822
71.364 | 24 | 0.416092 | 85.96942 | 0.00416092
73.924 | 24.5 | 0.410933 | 84.90351 | 0.00410933
76.483 | 25 | 0.405663 | 83.81467 | 0.00405663
79.048 | 25.5 | 0.402726 | 83.20785 | 0.00402726
81.618 | 26 | 0.400837 | 82.81756 | 0.00400837
84.177 | 26.5 | 0.399996 | 82.6438 | 0.00399996
86.735 | 27 | 0.398599 | 82.35517 | 0.00398599
89.314 | 27.5 | 0.398043 | 82.24029 | 0.00398043
91.918 | 28 | 0.397742 | 82.1781 | 0.00397742
94.481 | 28.5 | 0.3969 | 82.00413 | 0.003969
97.052 | 29 | 0.396932 | 82.01074 | 0.00396932
99.628 | 29.5 | 0.396869 | 81.99773 | 0.00396869
102.202 | 30 | 0.396599 | 81.94194 | 0.00396599
104.762 | 30.5 | 0.396742 | 81.97149 | 0.00396742
107.345 | 31 | 0.396345 | 81.88946 | 0.00396345
109.912 | 31.5 | 0.396154 | 81.85 | 0.00396154
112.47 | 32 | 0.396186 | 81.85661 | 0.00396186
115.046 | 32.5 | 0.395996 | 81.81736 | 0.00395996
117.607 | 33 | 0.396266 | 81.87314 | 0.00396266
120.182 | 33.5 | 0.395964 | 81.81074 | 0.00395964
122.755 | 34 | 0.396107 | 81.84029 | 0.00396107
125.377 | 34.5 | 0.395392 | 81.69256 | 0.00395392
127.938 | 35 | 0.395186 | 81.65 | 0.00395186
130.496 | 35.5 | 0.39517 | 81.64669 | 0.0039517
133.056 | 36 | 0.394916 | 81.59421 | 0.00394916
135.614 | 36.5 | 0.394916 | 81.59421 | 0.00394916
138.174 | 37 | 0.395123 | 81.63698 | 0.00395123
140.734 | 37.5 | 0.395043 | 81.62045 | 0.00395043
143.293 | 38 | 0.395059 | 81.62376 | 0.00395059
145.854 | 38.5 | 0.395281 | 81.66963 | 0.00395281
148.412 | 39 | 0.395107 | 81.63368 | 0.00395107
150.973 | 39.5 | 0.395059 | 81.62376 | 0.00395059
153.545 | 40 | 0.394916 | 81.59421 | 0.00394916
156.123 | 40.5 | 0.39471 | 81.55165 | 0.0039471
158.68 | 41 | 0.394567 | 81.52211 | 0.00394567
161.24 | 41.5 | 0.394519 | 81.51219 | 0.00394519
163.834 | 42 | 0.394361 | 81.47955 | 0.00394361
166.389 | 42.5 | 0.394551 | 81.5188 | 0.00394551
168.956 | 43 | 0.394456 | 81.49917 | 0.00394456
171.538 | 43.5 | 0.394631 | 81.53533 | 0.00394631
174.116 | 44 | 0.394631 | 81.53533 | 0.00394631
176.707 | 44.5 | 0.394551 | 81.5188 | 0.00394551
179.273 | 45 | 0.394884 | 81.5876 | 0.00394884
181.866 | 45.5 | 0.3949 | 81.59091 | 0.003949
184.432 | 46 | 0.394884 | 81.5876 | 0.00394884
186.992 | 46.5 | 0.395059 | 81.62376 | 0.00395059
189.567 | 47 | 0.394631 | 81.53533 | 0.00394631
192.142 | 47.5 | 0.3949 | 81.59091 | 0.003949
194.699 | 48 | 0.395011 | 81.61384 | 0.00395011
197.274 | 48.5 | 0.395107 | 81.63368 | 0.00395107
199.865 | 49 | 0.395091 | 81.63037 | 0.00395091
202.443 | 49.5 | 0.394837 | 81.57789 | 0.00394837
204.999 | 50 | 0.395139 | 81.64029 | 0.00395139
207.56 | 50.5 | 0.395202 | 81.65331 | 0.00395202
210.135 | 51 | 0.394932 | 81.59752 | 0.00394932
212.694 | 51.5 | 0.39525 | 81.66322 | 0.0039525
215.256 | 52 | 0.395392 | 81.69256 | 0.00395392
217.866 | 52.5 | 0.395313 | 81.67624 | 0.00395313
220.435 | 53 | 0.395218 | 81.65661 | 0.00395218
222.996 | 53.5 | 0.39544 | 81.70248 | 0.0039544
225.554 | 54 | 0.395313 | 81.67624 | 0.00395313
228.117 | 54.5 | 0.394996 | 81.61074 | 0.00394996
230.703 | 55 | 0.395424 | 81.69917 | 0.00395424
233.264 | 55.5 | 0.39544 | 81.70248 | 0.0039544
235.821 | 56 | 0.395265 | 81.66632 | 0.00395265
238.381 | 56.5 | 0.395329 | 81.67955 | 0.00395329
240.945 | 57 | 0.39517 | 81.64669 | 0.0039517
243.516 | 57.5 | 0.395091 | 81.63037 | 0.00395091
246.079 | 58 | 0.395472 | 81.70909 | 0.00395472
248.65 | 58.5 | 0.39517 | 81.64669 | 0.0039517
251.231 | 59 | 0.395281 | 81.66963 | 0.00395281
253.8 | 59.5 | 0.395297 | 81.67293 | 0.00395297
256.374 | 60 | 0.395202 | 81.65331 | 0.00395202